## Specimen ledger
Hamidi Nasab 2019 — Figure 10 specimen ledger
Primary: 46 positions = 40 failures + 6 runouts; 3 blended positions held
Source: https://doi.org/10.3390/met9101063 — Fig. 10, PDF p. 10. Figure values are graphical estimates.
All six runouts are censored at the paper-defined 5,000,000-cycle stop; intervals reflect glyph width, not measured specimen scatter.
Record ID | Surface finish | Primary? | Outcome | σmax MPa | σmax low | σmax high | R | σa MPa | σa low | σa high | Cycles / stop | Cycles glyph low | Cycles glyph high | Reconciliation
HN2019_VF_01 | vibrofinished | YES | failure | 185.11 | 181.6 | 188.63 | 0.1 | 83.2995 | 81.72 | 84.8835 | 48484 | 45951 | 51156 | agreed_visible_position
HN2019_VF_02 | vibrofinished | YES | failure | 195.05 | 191.54 | 198.57 | 0.1 | 87.7725 | 86.193 | 89.3565 | 50921 | 48261 | 53728 | agreed_visible_position
HN2019_VF_03 | vibrofinished | YES | failure | 195.05 | 191.54 | 198.57 | 0.1 | 87.7725 | 86.193 | 89.3565 | 54253 | 51419 | 57243 | agreed_visible_position
HN2019_VF_04 | vibrofinished | YES | failure | 175.07 | 171.56 | 178.59 | 0.1 | 78.7815 | 77.202 | 80.3655 | 55453 | 52556 | 58509 | agreed_visible_position
HN2019_VF_05 | vibrofinished | YES | failure | 175.07 | 171.56 | 178.59 | 0.1 | 78.7815 | 77.202 | 80.3655 | 67471 | 63947 | 71190 | agreed_visible_position
HN2019_VF_06 | vibrofinished | YES | failure | 185.11 | 181.6 | 188.63 | 0.1 | 83.2995 | 81.72 | 84.8835 | 78817 | 74700 | 83161 | agreed_visible_position
HN2019_VF_07 | vibrofinished | YES | failure | 155.15 | 151.63 | 158.66 | 0.1 | 69.8175 | 68.2335 | 71.397 | 116859 | 110755 | 123300 | agreed_visible_position
HN2019_VF_08 | vibrofinished | YES | failure | 145.11 | 141.59 | 148.62 | 0.1 | 65.2995 | 63.7155 | 66.879 | 136509 | 129378 | 144034 | agreed_visible_position
HN2019_VF_09 | vibrofinished | YES | failure | 125.18 | 121.66 | 128.7 | 0.1 | 56.331 | 54.747 | 57.915 | 231664 | 219563 | 244433 | agreed_visible_position
HN2019_VF_10 | vibrofinished | YES | failure | 115.14 | 111.62 | 118.66 | 0.1 | 51.813 | 50.229 | 53.397 | 416350 | 394601 | 439298 | agreed_visible_position
HN2019_VF_11 | vibrofinished | YES | failure | 105.1 | 101.59 | 108.62 | 0.1 | 47.295 | 45.7155 | 48.879 | 511965 | 485221 | 540183 | agreed_visible_position
HN2019_VF_12 | vibrofinished | YES | failure | 95.21 | 91.7 | 98.73 | 0.1 | 42.8445 | 41.265 | 44.4285 | 622923 | 590383 | 657257 | agreed_visible_position
HN2019_VF_13 | vibrofinished | YES | failure | 105.1 | 101.59 | 108.62 | 0.1 | 47.295 | 45.7155 | 48.879 | 1301871 | 1233863 | 1373627 | agreed_visible_position
HN2019_VF_14 | vibrofinished | YES | failure | 95.21 | 91.7 | 98.73 | 0.1 | 42.8445 | 41.265 | 44.4285 | 1329666 | 1260207 | 1402955 | agreed_visible_position
HN2019_VF_15 | vibrofinished | HOLD | failure | 105.1 | 101.59 | 108.62 | 0.1 | 47.295 | 45.7155 | 48.879 | 1335699 | 1265924 | 1409320 | vector_resolved_raster_blended
HN2019_VF_16 | vibrofinished | YES | runout | 95.21 | 91.7 | 98.73 | 0.1 | 42.8445 | 41.265 | 44.4285 | 5000000 | 5000000 | 5000000 | agreed_visible_position
HN2019_VF_17 | vibrofinished | YES | runout | 85.17 | 81.66 | 88.69 | 0.1 | 38.3265 | 36.747 | 39.9105 | 5000000 | 5000000 | 5000000 | agreed_visible_position
HN2019_SB_01 | sandblasted | YES | failure | 205.09 | 201.57 | 208.61 | 0.1 | 92.2905 | 90.7065 | 93.8745 | 48484 | 45951 | 51156 | agreed_visible_position
HN2019_SB_02 | sandblasted | YES | failure | 205.09 | 201.57 | 208.61 | 0.1 | 92.2905 | 90.7065 | 93.8745 | 63137 | 59839 | 66617 | agreed_visible_position
HN2019_SB_03 | sandblasted | YES | failure | 195.05 | 191.54 | 198.57 | 0.1 | 87.7725 | 86.193 | 89.3565 | 67015 | 63514 | 70708 | agreed_visible_position
HN2019_SB_04 | sandblasted | YES | failure | 195.05 | 191.54 | 198.57 | 0.1 | 87.7725 | 86.193 | 89.3565 | 70065 | 66405 | 73927 | agreed_visible_position
HN2019_SB_05 | sandblasted | HOLD | failure | 195.05 | 191.54 | 198.57 | 0.1 | 87.7725 | 86.193 | 89.3565 | 71292 | 67568 | 75221 | vector_resolved_raster_blended
HN2019_SB_06 | sandblasted | YES | failure | 185.11 | 181.6 | 188.63 | 0.1 | 83.2995 | 81.72 | 84.8835 | 94036 | 89124 | 99219 | agreed_visible_position
HN2019_SB_07 | sandblasted | YES | failure | 165.09 | 161.57 | 168.6 | 0.1 | 74.2905 | 72.7065 | 75.87 | 96261 | 91233 | 101567 | agreed_visible_position
HN2019_SB_08 | sandblasted | YES | failure | 185.11 | 181.6 | 188.63 | 0.1 | 83.2995 | 81.72 | 84.8835 | 114416 | 108439 | 120723 | agreed_visible_position
HN2019_SB_09 | sandblasted | YES | failure | 175.07 | 171.56 | 178.59 | 0.1 | 78.7815 | 77.202 | 80.3655 | 185998 | 176281 | 196249 | agreed_visible_position
HN2019_SB_10 | sandblasted | HOLD | failure | 175.07 | 171.56 | 178.59 | 0.1 | 78.7815 | 77.202 | 80.3655 | 191986 | 181957 | 202568 | vector_resolved_raster_blended
HN2019_SB_11 | sandblasted | YES | failure | 175.07 | 171.56 | 178.59 | 0.1 | 78.7815 | 77.202 | 80.3655 | 196975 | 186685 | 207831 | agreed_visible_position
HN2019_SB_12 | sandblasted | YES | failure | 175.07 | 171.56 | 178.59 | 0.1 | 78.7815 | 77.202 | 80.3655 | 617309 | 585061 | 651333 | agreed_visible_position
HN2019_SB_13 | sandblasted | YES | failure | 155.15 | 151.63 | 158.66 | 0.1 | 69.8175 | 68.2335 | 71.397 | 1390193 | 1317572 | 1466818 | agreed_visible_position
HN2019_SB_14 | sandblasted | YES | failure | 155.15 | 151.63 | 158.66 | 0.1 | 69.8175 | 68.2335 | 71.397 | 1504806 | 1426197 | 1587748 | agreed_visible_position
HN2019_SB_15 | sandblasted | YES | failure | 155.15 | 151.63 | 158.66 | 0.1 | 69.8175 | 68.2335 | 71.397 | 1631328 | 1546110 | 1721243 | agreed_visible_position
HN2019_SB_16 | sandblasted | YES | runout | 155.15 | 151.63 | 158.66 | 0.1 | 69.8175 | 68.2335 | 71.397 | 5000000 | 5000000 | 5000000 | agreed_visible_position
HN2019_SB_17 | sandblasted | YES | runout | 145.11 | 141.59 | 148.62 | 0.1 | 65.2995 | 63.7155 | 66.879 | 5000000 | 5000000 | 5000000 | agreed_visible_position
HN2019_MP_01 | machined and polished | YES | failure | 245.1 | 241.58 | 248.61 | 0.1 | 110.295 | 108.711 | 111.8745 | 47866 | 45366 | 50505 | agreed_visible_position
HN2019_MP_02 | machined and polished | YES | failure | 235.06 | 231.54 | 238.57 | 0.1 | 105.777 | 104.193 | 107.3565 | 59215 | 56122 | 62479 | agreed_visible_position
HN2019_MP_03 | machined and polished | YES | failure | 235.06 | 231.54 | 238.57 | 0.1 | 105.777 | 104.193 | 107.3565 | 68756 | 65164 | 72546 | agreed_visible_position
HN2019_MP_04 | machined and polished | YES | failure | 245.1 | 241.58 | 248.61 | 0.1 | 110.295 | 108.711 | 111.8745 | 72649 | 68854 | 76653 | agreed_visible_position
HN2019_MP_05 | machined and polished | YES | failure | 225.02 | 221.5 | 228.54 | 0.1 | 101.259 | 99.675 | 102.843 | 83091 | 78751 | 87671 | agreed_visible_position
HN2019_MP_06 | machined and polished | YES | failure | 225.02 | 221.5 | 228.54 | 0.1 | 101.259 | 99.675 | 102.843 | 98539 | 93392 | 103971 | agreed_visible_position
HN2019_MP_07 | machined and polished | YES | failure | 215.13 | 211.61 | 218.65 | 0.1 | 96.8085 | 95.2245 | 98.3925 | 207814 | 196958 | 219268 | agreed_visible_position
HN2019_MP_08 | machined and polished | YES | failure | 205.09 | 201.57 | 208.61 | 0.1 | 92.2905 | 90.7065 | 93.8745 | 210497 | 199501 | 222099 | agreed_visible_position
HN2019_MP_09 | machined and polished | YES | failure | 205.09 | 201.57 | 208.61 | 0.1 | 92.2905 | 90.7065 | 93.8745 | 247381 | 234458 | 261016 | agreed_visible_position
HN2019_MP_10 | machined and polished | YES | failure | 205.09 | 201.57 | 208.61 | 0.1 | 92.2905 | 90.7065 | 93.8745 | 297833 | 282275 | 314249 | agreed_visible_position
HN2019_MP_11 | machined and polished | YES | failure | 215.13 | 211.61 | 218.65 | 0.1 | 96.8085 | 95.2245 | 98.3925 | 350286 | 331987 | 369593 | agreed_visible_position
HN2019_MP_12 | machined and polished | YES | failure | 185.11 | 181.6 | 188.63 | 0.1 | 83.2995 | 81.72 | 84.8835 | 594007 | 562977 | 626747 | agreed_visible_position
HN2019_MP_13 | machined and polished | YES | failure | 195.05 | 191.54 | 198.57 | 0.1 | 87.7725 | 86.193 | 89.3565 | 939046 | 889992 | 990804 | agreed_visible_position
HN2019_MP_14 | machined and polished | YES | runout | 195.05 | 191.54 | 198.57 | 0.1 | 87.7725 | 86.193 | 89.3565 | 5000000 | 5000000 | 5000000 | agreed_visible_position
HN2019_MP_15 | machined and polished | YES | runout | 185.11 | 181.6 | 188.63 | 0.1 | 83.2995 | 81.72 | 84.8835 | 5000000 | 5000000 | 5000000 | agreed_visible_position

## Reading audit
Separate vector and raster readings
A: PDF outline coordinates; B: independent 5× raster template centers. Agreement cutoff: 3.2 image pixels.
A PDF source contains clipped paths; only colored outlines visible in the rendered page were retained.
Extra coincident paths are recorded, but each visible coordinate contributes at most one primary row.
Record ID | A PDF x | A PDF y | A paths | A path seq. | B image x | B image y | B score | Center Δ px | Decision | Adjudication note
HN2019_VF_01 | 243.4934 | 610.3282 | 1 | 219 | 567 | 353 | 0.9653 | 1.439 | AGREED | Failure life read from plotted symbol center.
HN2019_VF_02 | 245.2484 | 604.9012 | 1 | 225 | 576 | 326 | 0.9455 | 1.509 | AGREED | Failure life read from plotted symbol center.
HN2019_VF_03 | 247.5164 | 604.9012 | 1 | 223 | 587 | 326 | 0.8861 | 1.599 | AGREED | Failure life read from plotted symbol center.
HN2019_VF_04 | 248.2994 | 615.8093 | 1 | 215 | 591 | 380 | 0.9802 | 1.074 | AGREED | Failure life read from plotted symbol center.
HN2019_VF_05 | 255.3194 | 615.8093 | 1 | 217 | 626 | 380 | 0.9109 | 1.124 | AGREED | Failure life read from plotted symbol center.
HN2019_VF_06 | 260.8814 | 610.3282 | 1 | 221 | 654 | 353 | 0.9653 | 1.42 | AGREED | Failure life read from plotted symbol center.
HN2019_VF_07 | 274.9754 | 626.6902 | 1 | 187 | 725 | 434 | 0.9752 | 0.563 | AGREED | Failure life read from plotted symbol center.
HN2019_VF_08 | 280.5374 | 632.1713 | 1 | 189 | 753 | 462 | 0.9208 | 1.181 | AGREED | Failure life read from plotted symbol center.
HN2019_VF_09 | 299.4644 | 643.0522 | 1 | 191 | 847 | 516 | 0.9653 | 0.806 | AGREED | Failure life read from plotted symbol center.
HN2019_VF_10 | 320.4434 | 648.5333 | 1 | 193 | 952 | 544 | 0.9604 | 1.348 | AGREED | Failure life read from plotted symbol center.
HN2019_VF_11 | 327.8414 | 654.0142 | 1 | 195 | 989 | 571 | 1 | 0.953 | AGREED | Failure life read from plotted symbol center.
HN2019_VF_12 | 334.8614 | 659.4142 | 1 | 199 | 1024 | 598 | 1 | 0.98 | AGREED | Failure life read from plotted symbol center.
HN2019_VF_13 | 361.2404 | 654.0142 | 1 | 209 | 1156 | 571 | 1 | 0.951 | AGREED | Failure life read from plotted symbol center.
HN2019_VF_14 | 361.9964 | 659.4142 | 1 | 211 | 1160 | 598 | 0.9356 | 0.93 | AGREED | Failure life read from plotted symbol center.
HN2019_VF_15 | 362.1584 | 654.0142 | 1 | 205 |  |  |  |  | HOLD | Raster template cannot isolate this heavily overlapping outline; hold out of primary count. Failure life read from plotted symbol center.
HN2019_VF_16 | 409.4354 | 659.4142 | 2 | 203,207 | 1397 | 598 | 0.995 | 0.947 | AGREED | Additional exactly coincident outline paths (1) cannot prove distinct specimens; count one visible position. Right-censored at paper's 5e6-cycle limit; do not score as a failure.
HN2019_VF_17 | 409.4354 | 664.8953 | 3 | 197,201,213 | 1397 | 625 | 1 | 0.55 | AGREED | Additional exactly coincident outline paths (2) cannot prove distinct specimens; count one visible position. Right-censored at paper's 5e6-cycle limit; do not score as a failure.
HN2019_SB_01 | 243.4934 | 599.4202 | 1 | 255 | 568 | 297 | 0.9946 | 0.539 | AGREED | Failure life read from plotted symbol center.
HN2019_SB_02 | 252.9434 | 599.4202 | 1 | 263 | 615 | 297 | 0.9838 | 0.297 | AGREED | Failure life read from plotted symbol center.
HN2019_SB_03 | 255.0764 | 604.9012 | 1 | 245 | 625 | 324 | 0.7081 | 0.636 | AGREED | Failure life read from plotted symbol center.
HN2019_SB_04 | 256.6694 | 604.9012 | 1 | 259 | 634 | 325 | 0.9459 | 0.814 | AGREED | Failure life read from plotted symbol center.
HN2019_SB_05 | 257.2904 | 604.9012 | 1 | 247 |  |  |  |  | HOLD | Raster template cannot isolate this heavily overlapping outline; hold out of primary count. Failure life read from plotted symbol center.
HN2019_SB_06 | 267.1994 | 610.3282 | 1 | 257 | 687 | 351 | 0.9297 | 1.187 | AGREED | Failure life read from plotted symbol center.
HN2019_SB_07 | 268.0364 | 621.2632 | 1 | 233 | 691 | 406 | 0.8973 | 0.88 | AGREED | Failure life read from plotted symbol center.
HN2019_SB_08 | 274.2194 | 610.3282 | 1 | 251 | 722 | 352 | 0.9189 | 0.969 | AGREED | Failure life read from plotted symbol center.
HN2019_SB_09 | 291.6074 | 615.8093 | 1 | 243 | 808 | 379 | 0.7946 | 0.064 | AGREED | Failure life read from plotted symbol center.
HN2019_SB_10 | 292.7414 | 615.8093 | 1 | 249 |  |  |  |  | HOLD | Raster template cannot isolate this heavily overlapping outline; hold out of primary count. Failure life read from plotted symbol center.
HN2019_SB_11 | 293.6594 | 615.8093 | 1 | 261 | 819 | 379 | 0.9892 | 0.702 | AGREED | Failure life read from plotted symbol center.
HN2019_SB_12 | 334.5374 | 615.8093 | 1 | 253 | 1023 | 379 | 1 | 0.314 | AGREED | Failure life read from plotted symbol center.
HN2019_SB_13 | 363.5894 | 626.6902 | 1 | 239 | 1168 | 433 | 0.9189 | 0.453 | AGREED | Failure life read from plotted symbol center.
HN2019_SB_14 | 366.4244 | 626.6902 | 1 | 235 | 1183 | 433 | 0.8865 | 0.988 | AGREED | Failure life read from plotted symbol center.
HN2019_SB_15 | 369.3134 | 626.6902 | 1 | 227 | 1197 | 433 | 0.8865 | 0.622 | AGREED | Failure life read from plotted symbol center.
HN2019_SB_16 | 409.4354 | 626.6902 | 1 | 231 | 1397 | 434 | 0.9351 | 0.579 | AGREED | Right-censored at paper's 5e6-cycle limit; do not score as a failure.
HN2019_SB_17 | 409.4354 | 632.1713 | 3 | 229,237,241 | 1398 | 461 | 0.9622 | 0.832 | AGREED | Additional exactly coincident outline paths (2) cannot prove distinct specimens; count one visible position. Right-censored at paper's 5e6-cycle limit; do not score as a failure.
HN2019_MP_01 | 243.0344 | 577.5772 | 1 | 280 | 565 | 187 | 0.9367 | 0.906 | AGREED | Failure life read from plotted symbol center.
HN2019_MP_02 | 250.6484 | 583.0582 | 1 | 298 | 603 | 215 | 0.9593 | 0.376 | AGREED | Failure life read from plotted symbol center.
HN2019_MP_03 | 255.9944 | 583.0582 | 1 | 268 | 630 | 215 | 0.9186 | 0.292 | AGREED | Failure life read from plotted symbol center.
HN2019_MP_04 | 257.9654 | 577.5772 | 1 | 282 | 639 | 187 | 0.914 | 1.217 | AGREED | Failure life read from plotted symbol center.
HN2019_MP_05 | 262.7714 | 588.5392 | 1 | 284 | 663 | 242 | 0.914 | 1.109 | AGREED | Failure life read from plotted symbol center.
HN2019_MP_06 | 268.8734 | 588.5392 | 1 | 296 | 694 | 242 | 0.9955 | 0.792 | AGREED | Failure life read from plotted symbol center.
HN2019_MP_07 | 295.5764 | 593.9392 | 1 | 288 | 827 | 269 | 0.9367 | 1.124 | AGREED | Failure life read from plotted symbol center.
HN2019_MP_08 | 296.0354 | 599.4203 | 1 | 274 | 830 | 296 | 0.9095 | 1.115 | AGREED | Failure life read from plotted symbol center.
HN2019_MP_09 | 301.8134 | 599.4203 | 1 | 294 | 859 | 296 | 0.9095 | 1.102 | AGREED | Failure life read from plotted symbol center.
HN2019_MP_10 | 308.4554 | 599.4203 | 1 | 266 | 892 | 296 | 0.9276 | 1.135 | AGREED | Failure life read from plotted symbol center.
HN2019_MP_11 | 314.2604 | 593.9392 | 1 | 264 | 921 | 269 | 1 | 0.762 | AGREED | Failure life read from plotted symbol center.
HN2019_MP_12 | 333.1604 | 610.3282 | 1 | 276 | 1015 | 351 | 0.914 | 1.024 | AGREED | Failure life read from plotted symbol center.
HN2019_MP_13 | 349.5494 | 604.9012 | 1 | 286 | 1097 | 324 | 0.9276 | 0.907 | AGREED | Failure life read from plotted symbol center.
HN2019_MP_14 | 409.4354 | 604.9012 | 3 | 270,290,292 | 1397 | 324 | 0.9819 | 0.541 | AGREED | Additional exactly coincident outline paths (2) cannot prove distinct specimens; count one visible position. Right-censored at paper's 5e6-cycle limit; do not score as a failure.
HN2019_MP_15 | 409.4354 | 610.3282 | 2 | 272,278 | 1397 | 351 | 0.9819 | 0.665 | AGREED | Additional exactly coincident outline paths (1) cannot prove distinct specimens; count one visible position. Right-censored at paper's 5e6-cycle limit; do not score as a failure.