## Source and QA
AlSi10Mg ¦ harmonized experimental specimen master
Scope | 53 unique first-exposure specimens from 2 underlying experimental studies; no synthetic records in this file.
Wu cohort | 41 experimental HCF specimens; 33 failures, 8 right-censored runouts; R=0.1, 85 Hz. Wu Table 4 was checked in the prior extraction.
Romano-derived cohort | 12 first-exposure experimental specimens; 6 failures, 6 runouts; R=-1. Fatigue and CT values transcribed from Tognan 2024 Tables 1–2, citing Romano 2018. Original Romano full text not checked here.
Total outcome | 39 failures and 14 right-censored runouts. Do not train ordinary failure-only regression on runout bounds as observed failures.
Study lineage | Romano 2018 is the underlying experiment; Tognan 2024 re-reports/modells those 12. Count one cohort, not two independent experiments. Wu 2021 is a distinct study.
Dependent retest | Specimen Romano 3* at Δσ=360 MPa failed at 3,432 cycles after earlier runout. It is on the Dependent retest tab and excluded from independent first-exposure sample count.
Romano primary verification | University repository lists an open accepted manuscript, but its PDF delivery could not be accessed. Verify sample identity, protocol, and primary CT definitions against Romano before analysis or claiming primary-source validation.
Geometry audit | Tognan Table 2 prints Y=0.65 for samples 2 and 5; its Eq. 10 yields Y=0.5 from printed h and √area. Published values are retained; calculated audit values are separate, pending primary verification.
CT interpretation | Tognan pretest CT descriptors denote the defect maximizing estimated ΔK, not necessarily the actual crack initiator. Wu reports pretest CT scans but Table 4 has no specimen-matched numerical CT feature.
Units caveat | Tognan Table 2 labels equivalent defect diameter d unitless although its physical definition implies length. The column keeps published numbers and flags units uncertain.
Stress harmonization | σa = Δσ/2. For R=−1 Romano, σmax=σa and σmean=0. For Wu, σa and σmean follow the checked source ledger. Keep original σmax and Δσ alongside derived quantities.
Runout encoding | Wu prints >10,000,000: bound is strict and exact stopping cycle is unknown. Tognan lists observed cycles for each runout, all at or beyond its 2,000,000-cycle classification threshold; failure_event_1=0.
Missing fields | Unknown process details, exact Romano frequency/orientation, and Wu numerical specimen-matched CT data remain empty. Do not impute them into experimental columns.
Analysis gate | This is a traceable candidate pool, not a publication-ready model training set. Resolve primary verification and feature availability, then assess study-wise validation and censor-aware methods.
Source files | Attached Wu 41-specimen workbook and attached Tognan/Romano extraction ledger. The original PDFs are in the supplied Drive literature folder.
Wu source | https://doi.org/10.1016/j.ijfatigue.2021.106317
Romano source | https://doi.org/10.1016/j.engfracmech.2017.11.002
Tognan reporting source | https://doi.org/10.1016/j.cma.2023.116521
Repository record | https://re.public.polimi.it/handle/11311/1078133

## Experimental master
study_id | experimental_source_doi | reporting_source_doi | specimen_id | episode_no | data_type | build_orientation | loading_mode | stress_ratio_R | sigma_max_MPa | stress_range_MPa | stress_amplitude_MPa | stress_mean_MPa | cycles_reported_text | cycles_failure_or_bound | failure_event_1 | censoring_interpretation | test_frequency_Hz | surface_condition | thermal_condition | pretest_CT_reported | ct_sqrt_area_um | ct_h_um | ct_d_published_unit_uncertain | ct_sphericity | Y_published | deltaK_published_MPa_sqrt_m | h_over_r_audit | Y_from_eq10_audit | numerical_CT_status | inclusion_status | source_location | quality_note
Wu_2021 | 10.1016/j.ijfatigue.2021.106317 | 10.1016/j.ijfatigue.2021.106317 | V-HCF04 | 1 | experimental | Vertical | Uniaxial constant-amplitude HCF | 0.1 | 140 | 126 | 63 | 77 | 46,100 | 46100 | 1 | Exact failure cycles | 85 | Ground and polished | Block stress relief: 300 C / 2 h; natural aging ~2 weeks | Yes | [8 empty] | CT scanned; no specimen-matched numeric CT descriptor in Table 4 | Candidate experimental stress-life; Wu Table 4 checked | Wu et al. 2021, Table 4, PDF p. 7 | No specimen-matched numeric CT value assigned.
Wu_2021 | 10.1016/j.ijfatigue.2021.106317 | 10.1016/j.ijfatigue.2021.106317 | H-HCF19 | 1 | experimental | Horizontal | Uniaxial constant-amplitude HCF | 0.1 | 200 | 180 | 90 | 110 | 125000 | 125000 | 1 | Exact failure cycles | 85 | Ground and polished | Block stress relief: 300 C / 2 h; natural aging ~2 weeks | Yes | [8 empty] | CT scanned; no specimen-matched numeric CT descriptor in Table 4 | Candidate experimental stress-life; Wu Table 4 checked | Wu et al. 2021, Table 4, PDF p. 7 | No specimen-matched numeric CT value assigned.
Wu_2021 | 10.1016/j.ijfatigue.2021.106317 | 10.1016/j.ijfatigue.2021.106317 | V-HCF09 | 1 | experimental | Vertical | Uniaxial constant-amplitude HCF | 0.1 | 140 | 126 | 63 | 77 | 56,200 | 56200 | 1 | Exact failure cycles | 85 | Ground and polished | Block stress relief: 300 C / 2 h; natural aging ~2 weeks | Yes | [8 empty] | CT scanned; no specimen-matched numeric CT descriptor in Table 4 | Candidate experimental stress-life; Wu Table 4 checked | Wu et al. 2021, Table 4, PDF p. 7 | No specimen-matched numeric CT value assigned.
Wu_2021 | 10.1016/j.ijfatigue.2021.106317 | 10.1016/j.ijfatigue.2021.106317 | H-HCF18 | 1 | experimental | Horizontal | Uniaxial constant-amplitude HCF | 0.1 | 200 | 180 | 90 | 110 | 152000 | 152000 | 1 | Exact failure cycles | 85 | Ground and polished | Block stress relief: 300 C / 2 h; natural aging ~2 weeks | Yes | [8 empty] | CT scanned; no specimen-matched numeric CT descriptor in Table 4 | Candidate experimental stress-life; Wu Table 4 checked | Wu et al. 2021, Table 4, PDF p. 7 | No specimen-matched numeric CT value assigned.
Wu_2021 | 10.1016/j.ijfatigue.2021.106317 | 10.1016/j.ijfatigue.2021.106317 | V-HCF02 | 1 | experimental | Vertical | Uniaxial constant-amplitude HCF | 0.1 | 140 | 126 | 63 | 77 | 47,100 | 47100 | 1 | Exact failure cycles | 85 | Ground and polished | Block stress relief: 300 C / 2 h; natural aging ~2 weeks | Yes | [8 empty] | CT scanned; no specimen-matched numeric CT descriptor in Table 4 | Candidate experimental stress-life; Wu Table 4 checked | Wu et al. 2021, Table 4, PDF p. 7 | No specimen-matched numeric CT value assigned.
Wu_2021 | 10.1016/j.ijfatigue.2021.106317 | 10.1016/j.ijfatigue.2021.106317 | H-HCF09 | 1 | experimental | Horizontal | Uniaxial constant-amplitude HCF | 0.1 | 200 | 180 | 90 | 110 | 34800 | 34800 | 1 | Exact failure cycles | 85 | Ground and polished | Block stress relief: 300 C / 2 h; natural aging ~2 weeks | Yes | [8 empty] | CT scanned; no specimen-matched numeric CT descriptor in Table 4 | Candidate experimental stress-life; Wu Table 4 checked | Wu et al. 2021, Table 4, PDF p. 7 | No specimen-matched numeric CT value assigned.
Wu_2021 | 10.1016/j.ijfatigue.2021.106317 | 10.1016/j.ijfatigue.2021.106317 | V-HCF22 | 1 | experimental | Vertical | Uniaxial constant-amplitude HCF | 0.1 | 140 | 126 | 63 | 77 | 69,100 | 69100 | 1 | Exact failure cycles | 85 | Ground and polished | Block stress relief: 300 C / 2 h; natural aging ~2 weeks | Yes | [8 empty] | CT scanned; no specimen-matched numeric CT descriptor in Table 4 | Candidate experimental stress-life; Wu Table 4 checked | Wu et al. 2021, Table 4, PDF p. 7 | No specimen-matched numeric CT value assigned.
Wu_2021 | 10.1016/j.ijfatigue.2021.106317 | 10.1016/j.ijfatigue.2021.106317 | H-HCF05 | 1 | experimental | Horizontal | Uniaxial constant-amplitude HCF | 0.1 | 180 | 162 | 81 | 99 | 155000 | 155000 | 1 | Exact failure cycles | 85 | Ground and polished | Block stress relief: 300 C / 2 h; natural aging ~2 weeks | Yes | [8 empty] | CT scanned; no specimen-matched numeric CT descriptor in Table 4 | Candidate experimental stress-life; Wu Table 4 checked | Wu et al. 2021, Table 4, PDF p. 7 | No specimen-matched numeric CT value assigned.
Wu_2021 | 10.1016/j.ijfatigue.2021.106317 | 10.1016/j.ijfatigue.2021.106317 | V-HCF07 | 1 | experimental | Vertical | Uniaxial constant-amplitude HCF | 0.1 | 140 | 126 | 63 | 77 | 67,900 | 67900 | 1 | Exact failure cycles | 85 | Ground and polished | Block stress relief: 300 C / 2 h; natural aging ~2 weeks | Yes | [8 empty] | CT scanned; no specimen-matched numeric CT descriptor in Table 4 | Candidate experimental stress-life; Wu Table 4 checked | Wu et al. 2021, Table 4, PDF p. 7 | No specimen-matched numeric CT value assigned.
Wu_2021 | 10.1016/j.ijfatigue.2021.106317 | 10.1016/j.ijfatigue.2021.106317 | H-HCF14 | 1 | experimental | Horizontal | Uniaxial constant-amplitude HCF | 0.1 | 180 | 162 | 81 | 99 | 99000 | 99000 | 1 | Exact failure cycles | 85 | Ground and polished | Block stress relief: 300 C / 2 h; natural aging ~2 weeks | Yes | [8 empty] | CT scanned; no specimen-matched numeric CT descriptor in Table 4 | Candidate experimental stress-life; Wu Table 4 checked | Wu et al. 2021, Table 4, PDF p. 7 | No specimen-matched numeric CT value assigned.
Wu_2021 | 10.1016/j.ijfatigue.2021.106317 | 10.1016/j.ijfatigue.2021.106317 | V-HCF12 | 1 | experimental | Vertical | Uniaxial constant-amplitude HCF | 0.1 | 100 | 90 | 45 | 55 | 384,100 | 384100 | 1 | Exact failure cycles | 85 | Ground and polished | Block stress relief: 300 C / 2 h; natural aging ~2 weeks | Yes | [8 empty] | CT scanned; no specimen-matched numeric CT descriptor in Table 4 | Candidate experimental stress-life; Wu Table 4 checked | Wu et al. 2021, Table 4, PDF p. 7 | No specimen-matched numeric CT value assigned.
Wu_2021 | 10.1016/j.ijfatigue.2021.106317 | 10.1016/j.ijfatigue.2021.106317 | H-HCF11 | 1 | experimental | Horizontal | Uniaxial constant-amplitude HCF | 0.1 | 180 | 162 | 81 | 99 | 55800 | 55800 | 1 | Exact failure cycles | 85 | Ground and polished | Block stress relief: 300 C / 2 h; natural aging ~2 weeks | Yes | [8 empty] | CT scanned; no specimen-matched numeric CT descriptor in Table 4 | Candidate experimental stress-life; Wu Table 4 checked | Wu et al. 2021, Table 4, PDF p. 7 | No specimen-matched numeric CT value assigned.
Wu_2021 | 10.1016/j.ijfatigue.2021.106317 | 10.1016/j.ijfatigue.2021.106317 | V-HCF13 | 1 | experimental | Vertical | Uniaxial constant-amplitude HCF | 0.1 | 100 | 90 | 45 | 55 | 316,100 | 316100 | 1 | Exact failure cycles | 85 | Ground and polished | Block stress relief: 300 C / 2 h; natural aging ~2 weeks | Yes | [8 empty] | CT scanned; no specimen-matched numeric CT descriptor in Table 4 | Candidate experimental stress-life; Wu Table 4 checked | Wu et al. 2021, Table 4, PDF p. 7 | No specimen-matched numeric CT value assigned.
Wu_2021 | 10.1016/j.ijfatigue.2021.106317 | 10.1016/j.ijfatigue.2021.106317 | H-HCF13 | 1 | experimental | Horizontal | Uniaxial constant-amplitude HCF | 0.1 | 160 | 144 | 72 | 88 | 120000 | 120000 | 1 | Exact failure cycles | 85 | Ground and polished | Block stress relief: 300 C / 2 h; natural aging ~2 weeks | Yes | [8 empty] | CT scanned; no specimen-matched numeric CT descriptor in Table 4 | Candidate experimental stress-life; Wu Table 4 checked | Wu et al. 2021, Table 4, PDF p. 7 | No specimen-matched numeric CT value assigned.
Wu_2021 | 10.1016/j.ijfatigue.2021.106317 | 10.1016/j.ijfatigue.2021.106317 | V-HCF19 | 1 | experimental | Vertical | Uniaxial constant-amplitude HCF | 0.1 | 100 | 90 | 45 | 55 | 180,200 | 180200 | 1 | Exact failure cycles | 85 | Ground and polished | Block stress relief: 300 C / 2 h; natural aging ~2 weeks | Yes | [8 empty] | CT scanned; no specimen-matched numeric CT descriptor in Table 4 | Candidate experimental stress-life; Wu Table 4 checked | Wu et al. 2021, Table 4, PDF p. 7 | No specimen-matched numeric CT value assigned.
Wu_2021 | 10.1016/j.ijfatigue.2021.106317 | 10.1016/j.ijfatigue.2021.106317 | H-HCF02 | 1 | experimental | Horizontal | Uniaxial constant-amplitude HCF | 0.1 | 160 | 144 | 72 | 88 | 365400 | 365400 | 1 | Exact failure cycles | 85 | Ground and polished | Block stress relief: 300 C / 2 h; natural aging ~2 weeks | Yes | [8 empty] | CT scanned; no specimen-matched numeric CT descriptor in Table 4 | Candidate experimental stress-life; Wu Table 4 checked | Wu et al. 2021, Table 4, PDF p. 7 | No specimen-matched numeric CT value assigned.
Wu_2021 | 10.1016/j.ijfatigue.2021.106317 | 10.1016/j.ijfatigue.2021.106317 | V-HCF06 | 1 | experimental | Vertical | Uniaxial constant-amplitude HCF | 0.1 | 100 | 90 | 45 | 55 | 124,800 | 124800 | 1 | Exact failure cycles | 85 | Ground and polished | Block stress relief: 300 C / 2 h; natural aging ~2 weeks | Yes | [8 empty] | CT scanned; no specimen-matched numeric CT descriptor in Table 4 | Candidate experimental stress-life; Wu Table 4 checked | Wu et al. 2021, Table 4, PDF p. 7 | No specimen-matched numeric CT value assigned.
Wu_2021 | 10.1016/j.ijfatigue.2021.106317 | 10.1016/j.ijfatigue.2021.106317 | H-HCF01 | 1 | experimental | Horizontal | Uniaxial constant-amplitude HCF | 0.1 | 160 | 144 | 72 | 88 | 354700 | 354700 | 1 | Exact failure cycles | 85 | Ground and polished | Block stress relief: 300 C / 2 h; natural aging ~2 weeks | Yes | [8 empty] | CT scanned; no specimen-matched numeric CT descriptor in Table 4 | Candidate experimental stress-life; Wu Table 4 checked | Wu et al. 2021, Table 4, PDF p. 7 | No specimen-matched numeric CT value assigned.
Wu_2021 | 10.1016/j.ijfatigue.2021.106317 | 10.1016/j.ijfatigue.2021.106317 | V-HCF21 | 1 | experimental | Vertical | Uniaxial constant-amplitude HCF | 0.1 | 100 | 90 | 45 | 55 | 188,700 | 188700 | 1 | Exact failure cycles | 85 | Ground and polished | Block stress relief: 300 C / 2 h; natural aging ~2 weeks | Yes | [8 empty] | CT scanned; no specimen-matched numeric CT descriptor in Table 4 | Candidate experimental stress-life; Wu Table 4 checked | Wu et al. 2021, Table 4, PDF p. 7 | No specimen-matched numeric CT value assigned.
Wu_2021 | 10.1016/j.ijfatigue.2021.106317 | 10.1016/j.ijfatigue.2021.106317 | H-HCF06 | 1 | experimental | Horizontal | Uniaxial constant-amplitude HCF | 0.1 | 147 | 132.3 | 66.15 | 80.85 | 466400 | 466400 | 1 | Exact failure cycles | 85 | Ground and polished | Block stress relief: 300 C / 2 h; natural aging ~2 weeks | Yes | [8 empty] | CT scanned; no specimen-matched numeric CT descriptor in Table 4 | Candidate experimental stress-life; Wu Table 4 checked | Wu et al. 2021, Table 4, PDF p. 7 | No specimen-matched numeric CT value assigned.
Wu_2021 | 10.1016/j.ijfatigue.2021.106317 | 10.1016/j.ijfatigue.2021.106317 | V-HCF20 | 1 | experimental | Vertical | Uniaxial constant-amplitude HCF | 0.1 | 80 | 72 | 36 | 44 | 687,800 | 687800 | 1 | Exact failure cycles | 85 | Ground and polished | Block stress relief: 300 C / 2 h; natural aging ~2 weeks | Yes | [8 empty] | CT scanned; no specimen-matched numeric CT descriptor in Table 4 | Candidate experimental stress-life; Wu Table 4 checked | Wu et al. 2021, Table 4, PDF p. 7 | No specimen-matched numeric CT value assigned.
Wu_2021 | 10.1016/j.ijfatigue.2021.106317 | 10.1016/j.ijfatigue.2021.106317 | H-HCF10 | 1 | experimental | Horizontal | Uniaxial constant-amplitude HCF | 0.1 | 147 | 132.3 | 66.15 | 80.85 | 244300 | 244300 | 1 | Exact failure cycles | 85 | Ground and polished | Block stress relief: 300 C / 2 h; natural aging ~2 weeks | Yes | [8 empty] | CT scanned; no specimen-matched numeric CT descriptor in Table 4 | Candidate experimental stress-life; Wu Table 4 checked | Wu et al. 2021, Table 4, PDF p. 7 | No specimen-matched numeric CT value assigned.
Wu_2021 | 10.1016/j.ijfatigue.2021.106317 | 10.1016/j.ijfatigue.2021.106317 | V-HCF01 | 1 | experimental | Vertical | Uniaxial constant-amplitude HCF | 0.1 | 80 | 72 | 36 | 44 | 674,700 | 674700 | 1 | Exact failure cycles | 85 | Ground and polished | Block stress relief: 300 C / 2 h; natural aging ~2 weeks | Yes | [8 empty] | CT scanned; no specimen-matched numeric CT descriptor in Table 4 | Candidate experimental stress-life; Wu Table 4 checked | Wu et al. 2021, Table 4, PDF p. 7 | No specimen-matched numeric CT value assigned.
Wu_2021 | 10.1016/j.ijfatigue.2021.106317 | 10.1016/j.ijfatigue.2021.106317 | H-HCF15 | 1 | experimental | Horizontal | Uniaxial constant-amplitude HCF | 0.1 | 147 | 132.3 | 66.15 | 80.85 | 265000 | 265000 | 1 | Exact failure cycles | 85 | Ground and polished | Block stress relief: 300 C / 2 h; natural aging ~2 weeks | Yes | [8 empty] | CT scanned; no specimen-matched numeric CT descriptor in Table 4 | Candidate experimental stress-life; Wu Table 4 checked | Wu et al. 2021, Table 4, PDF p. 7 | No specimen-matched numeric CT value assigned.
Wu_2021 | 10.1016/j.ijfatigue.2021.106317 | 10.1016/j.ijfatigue.2021.106317 | V-HCF18 | 1 | experimental | Vertical | Uniaxial constant-amplitude HCF | 0.1 | 80 | 72 | 36 | 44 | 648,700 | 648700 | 1 | Exact failure cycles | 85 | Ground and polished | Block stress relief: 300 C / 2 h; natural aging ~2 weeks | Yes | [8 empty] | CT scanned; no specimen-matched numeric CT descriptor in Table 4 | Candidate experimental stress-life; Wu Table 4 checked | Wu et al. 2021, Table 4, PDF p. 7 | No specimen-matched numeric CT value assigned.
Wu_2021 | 10.1016/j.ijfatigue.2021.106317 | 10.1016/j.ijfatigue.2021.106317 | H-HCF17 | 1 | experimental | Horizontal | Uniaxial constant-amplitude HCF | 0.1 | 140 | 126 | 63 | 77 | 345000 | 345000 | 1 | Exact failure cycles | 85 | Ground and polished | Block stress relief: 300 C / 2 h; natural aging ~2 weeks | Yes | [8 empty] | CT scanned; no specimen-matched numeric CT descriptor in Table 4 | Candidate experimental stress-life; Wu Table 4 checked | Wu et al. 2021, Table 4, PDF p. 7 | No specimen-matched numeric CT value assigned.
Wu_2021 | 10.1016/j.ijfatigue.2021.106317 | 10.1016/j.ijfatigue.2021.106317 | V-HCF11 | 1 | experimental | Vertical | Uniaxial constant-amplitude HCF | 0.1 | 80 | 72 | 36 | 44 | 1,364,800 | 1364800 | 1 | Exact failure cycles | 85 | Ground and polished | Block stress relief: 300 C / 2 h; natural aging ~2 weeks | Yes | [8 empty] | CT scanned; no specimen-matched numeric CT descriptor in Table 4 | Candidate experimental stress-life; Wu Table 4 checked | Wu et al. 2021, Table 4, PDF p. 7 | No specimen-matched numeric CT value assigned.
Wu_2021 | 10.1016/j.ijfatigue.2021.106317 | 10.1016/j.ijfatigue.2021.106317 | H-HCF12 | 1 | experimental | Horizontal | Uniaxial constant-amplitude HCF | 0.1 | 140 | 126 | 63 | 77 | 693400 | 693400 | 1 | Exact failure cycles | 85 | Ground and polished | Block stress relief: 300 C / 2 h; natural aging ~2 weeks | Yes | [8 empty] | CT scanned; no specimen-matched numeric CT descriptor in Table 4 | Candidate experimental stress-life; Wu Table 4 checked | Wu et al. 2021, Table 4, PDF p. 7 | No specimen-matched numeric CT value assigned.
Wu_2021 | 10.1016/j.ijfatigue.2021.106317 | 10.1016/j.ijfatigue.2021.106317 | V-HCF05 | 1 | experimental | Vertical | Uniaxial constant-amplitude HCF | 0.1 | 80 | 72 | 36 | 44 | 669,800 | 669800 | 1 | Exact failure cycles | 85 | Ground and polished | Block stress relief: 300 C / 2 h; natural aging ~2 weeks | Yes | [8 empty] | CT scanned; no specimen-matched numeric CT descriptor in Table 4 | Candidate experimental stress-life; Wu Table 4 checked | Wu et al. 2021, Table 4, PDF p. 7 | No specimen-matched numeric CT value assigned.
Wu_2021 | 10.1016/j.ijfatigue.2021.106317 | 10.1016/j.ijfatigue.2021.106317 | H-HCF16 | 1 | experimental | Horizontal | Uniaxial constant-amplitude HCF | 0.1 | 140 | 126 | 63 | 77 | 835600 | 835600 | 1 | Exact failure cycles | 85 | Ground and polished | Block stress relief: 300 C / 2 h; natural aging ~2 weeks | Yes | [8 empty] | CT scanned; no specimen-matched numeric CT descriptor in Table 4 | Candidate experimental stress-life; Wu Table 4 checked | Wu et al. 2021, Table 4, PDF p. 7 | No specimen-matched numeric CT value assigned.
Wu_2021 | 10.1016/j.ijfatigue.2021.106317 | 10.1016/j.ijfatigue.2021.106317 | V-HCF03 | 1 | experimental | Vertical | Uniaxial constant-amplitude HCF | 0.1 | 60 | 54 | 27 | 33 | 1,917,300 | 1917300 | 1 | Exact failure cycles | 85 | Ground and polished | Block stress relief: 300 C / 2 h; natural aging ~2 weeks | Yes | [8 empty] | CT scanned; no specimen-matched numeric CT descriptor in Table 4 | Candidate experimental stress-life; Wu Table 4 checked | Wu et al. 2021, Table 4, PDF p. 7 | No specimen-matched numeric CT value assigned.
Wu_2021 | 10.1016/j.ijfatigue.2021.106317 | 10.1016/j.ijfatigue.2021.106317 | H-HCF04 | 1 | experimental | Horizontal | Uniaxial constant-amplitude HCF | 0.1 | 147 | 132.3 | 66.15 | 80.85 | >10,000,000 | 10000000 | 0 | Right-censored; printed >10,000,000; bound is strict | 85 | Ground and polished | Block stress relief: 300 C / 2 h; natural aging ~2 weeks | Yes | [8 empty] | CT scanned; no specimen-matched numeric CT descriptor in Table 4 | Candidate experimental stress-life; Wu Table 4 checked | Wu et al. 2021, Table 4, PDF p. 7 | Printed as >10,000,000; retain strict-bound notation in raw text.
Wu_2021 | 10.1016/j.ijfatigue.2021.106317 | 10.1016/j.ijfatigue.2021.106317 | V-HCF14 | 1 | experimental | Vertical | Uniaxial constant-amplitude HCF | 0.1 | 60 | 54 | 27 | 33 | 3,350,000 | 3350000 | 1 | Exact failure cycles | 85 | Ground and polished | Block stress relief: 300 C / 2 h; natural aging ~2 weeks | Yes | [8 empty] | CT scanned; no specimen-matched numeric CT descriptor in Table 4 | Candidate experimental stress-life; Wu Table 4 checked | Wu et al. 2021, Table 4, PDF p. 7 | No specimen-matched numeric CT value assigned.
Wu_2021 | 10.1016/j.ijfatigue.2021.106317 | 10.1016/j.ijfatigue.2021.106317 | H-HCF07 | 1 | experimental | Horizontal | Uniaxial constant-amplitude HCF | 0.1 | 133 | 119.7 | 59.85 | 73.15 | >10,000,000 | 10000000 | 0 | Right-censored; printed >10,000,000; bound is strict | 85 | Ground and polished | Block stress relief: 300 C / 2 h; natural aging ~2 weeks | Yes | [8 empty] | CT scanned; no specimen-matched numeric CT descriptor in Table 4 | Candidate experimental stress-life; Wu Table 4 checked | Wu et al. 2021, Table 4, PDF p. 7 | Printed as >10,000,000; retain strict-bound notation in raw text.
Wu_2021 | 10.1016/j.ijfatigue.2021.106317 | 10.1016/j.ijfatigue.2021.106317 | V-HCF17 | 1 | experimental | Vertical | Uniaxial constant-amplitude HCF | 0.1 | 60 | 54 | 27 | 33 | 1,726,300 | 1726300 | 1 | Exact failure cycles | 85 | Ground and polished | Block stress relief: 300 C / 2 h; natural aging ~2 weeks | Yes | [8 empty] | CT scanned; no specimen-matched numeric CT descriptor in Table 4 | Candidate experimental stress-life; Wu Table 4 checked | Wu et al. 2021, Table 4, PDF p. 7 | No specimen-matched numeric CT value assigned.
Wu_2021 | 10.1016/j.ijfatigue.2021.106317 | 10.1016/j.ijfatigue.2021.106317 | H-HCF03 | 1 | experimental | Horizontal | Uniaxial constant-amplitude HCF | 0.1 | 133 | 119.7 | 59.85 | 73.15 | >10,000,000 | 10000000 | 0 | Right-censored; printed >10,000,000; bound is strict | 85 | Ground and polished | Block stress relief: 300 C / 2 h; natural aging ~2 weeks | Yes | [8 empty] | CT scanned; no specimen-matched numeric CT descriptor in Table 4 | Candidate experimental stress-life; Wu Table 4 checked | Wu et al. 2021, Table 4, PDF p. 7 | Printed as >10,000,000; retain strict-bound notation in raw text.
Wu_2021 | 10.1016/j.ijfatigue.2021.106317 | 10.1016/j.ijfatigue.2021.106317 | V-HCF10 | 1 | experimental | Vertical | Uniaxial constant-amplitude HCF | 0.1 | 60 | 54 | 27 | 33 | >10,000,000 | 10000000 | 0 | Right-censored; printed >10,000,000; bound is strict | 85 | Ground and polished | Block stress relief: 300 C / 2 h; natural aging ~2 weeks | Yes | [8 empty] | CT scanned; no specimen-matched numeric CT descriptor in Table 4 | Candidate experimental stress-life; Wu Table 4 checked | Wu et al. 2021, Table 4, PDF p. 7 | Printed as >10,000,000; retain strict-bound notation in raw text.
Wu_2021 | 10.1016/j.ijfatigue.2021.106317 | 10.1016/j.ijfatigue.2021.106317 | H-HCF08 | 1 | experimental | Horizontal | Uniaxial constant-amplitude HCF | 0.1 | 127 | 114.3 | 57.15 | 69.85 | >10,000,000 | 10000000 | 0 | Right-censored; printed >10,000,000; bound is strict | 85 | Ground and polished | Block stress relief: 300 C / 2 h; natural aging ~2 weeks | Yes | [8 empty] | CT scanned; no specimen-matched numeric CT descriptor in Table 4 | Candidate experimental stress-life; Wu Table 4 checked | Wu et al. 2021, Table 4, PDF p. 7 | Printed as >10,000,000; retain strict-bound notation in raw text.
Wu_2021 | 10.1016/j.ijfatigue.2021.106317 | 10.1016/j.ijfatigue.2021.106317 | V-HCF15 | 1 | experimental | Vertical | Uniaxial constant-amplitude HCF | 0.1 | 60 | 54 | 27 | 33 | >10,000,000 | 10000000 | 0 | Right-censored; printed >10,000,000; bound is strict | 85 | Ground and polished | Block stress relief: 300 C / 2 h; natural aging ~2 weeks | Yes | [8 empty] | CT scanned; no specimen-matched numeric CT descriptor in Table 4 | Candidate experimental stress-life; Wu Table 4 checked | Wu et al. 2021, Table 4, PDF p. 7 | Printed as >10,000,000; retain strict-bound notation in raw text.
Wu_2021 | 10.1016/j.ijfatigue.2021.106317 | 10.1016/j.ijfatigue.2021.106317 | V-HCF08 | 1 | experimental | Vertical | Uniaxial constant-amplitude HCF | 0.1 | 50 | 45 | 22.5 | 27.5 | >10,000,000 | 10000000 | 0 | Right-censored; printed >10,000,000; bound is strict | 85 | Ground and polished | Block stress relief: 300 C / 2 h; natural aging ~2 weeks | Yes | [8 empty] | CT scanned; no specimen-matched numeric CT descriptor in Table 4 | Candidate experimental stress-life; Wu Table 4 checked | Wu et al. 2021, Table 4, PDF p. 7 | Printed as >10,000,000; retain strict-bound notation in raw text.
Wu_2021 | 10.1016/j.ijfatigue.2021.106317 | 10.1016/j.ijfatigue.2021.106317 | V-HCF16 | 1 | experimental | Vertical | Uniaxial constant-amplitude HCF | 0.1 | 50 | 45 | 22.5 | 27.5 | >10,000,000 | 10000000 | 0 | Right-censored; printed >10,000,000; bound is strict | 85 | Ground and polished | Block stress relief: 300 C / 2 h; natural aging ~2 weeks | Yes | [8 empty] | CT scanned; no specimen-matched numeric CT descriptor in Table 4 | Candidate experimental stress-life; Wu Table 4 checked | Wu et al. 2021, Table 4, PDF p. 7 | Printed as >10,000,000; retain strict-bound notation in raw text.
Romano_2018 | 10.1016/j.engfracmech.2017.11.002 | 10.1016/j.cma.2023.116521 | 1 | 1 | experimental |  | Cyclic load; original mode details pending | -1 | 147.7 | 295.4 | 147.7 | 0 | 46255 | 46255 | 1 | Exact failure cycles |  | Turned after fabrication (Tognan description) | No thermomechanical treatment (Tognan description) | Yes | 214.2 | 110.9 | 186.7 | 0.35 | 0.65 | 5 | 0.917671 | 0.65 | Pretest CT maximum-ΔK defect; not necessarily postmortem crack initiator | Provisional experimental record; extracted from Tognan; Romano original pending | Tognan Tables 1-2, PDF pp. 4-5 | CT features refer to the pretest maximum-deltaK defect, not a proven crack initiator.
Romano_2018 | 10.1016/j.engfracmech.2017.11.002 | 10.1016/j.cma.2023.116521 | 2 | 1 | experimental |  | Cyclic load; original mode details pending | -1 | 200 | 400 | 200 | 0 | 474 | 474 | 1 | Exact failure cycles |  | Turned after fabrication (Tognan description) | No thermomechanical treatment (Tognan description) | Yes | 275 | 308.8 | 256.5 | 0.27 | 0.65 | 7.6 | 1.990305 | 0.5 | Pretest CT maximum-ΔK defect; not necessarily postmortem crack initiator | Provisional experimental record; extracted from Tognan; Romano original pending | Tognan Tables 1-2, PDF pp. 4-5 | CT features refer to the pretest maximum-deltaK defect, not a proven crack initiator. Published Y=0.65 conflicts with Eq. 10 using the tabulated h and sqrt(area). Tognan Table 2 published Y=0.65 but its Eq. 10 gives 0.5 from printed h and sqrt(area); preserve as printed.
Romano_2018 | 10.1016/j.engfracmech.2017.11.002 | 10.1016/j.cma.2023.116521 | 3 | 1 | experimental |  | Cyclic load; original mode details pending | -1 | 110 | 220 | 110 | 0 | 8889311 | 8889311 | 0 | Right-censored; observed runout cycles reported; 2,000,000-cycle threshold |  | Turned after fabrication (Tognan description) | No thermomechanical treatment (Tognan description) | Yes | 283.4 | 134.3 | 253 | 0.25 | 0.65 | 4.3 | 0.8399455 | 0.65 | Pretest CT maximum-ΔK defect; not necessarily postmortem crack initiator | Provisional experimental record; extracted from Tognan; Romano original pending | Tognan Tables 1-2, PDF pp. 4-5 | CT features refer to the pretest maximum-deltaK defect, not a proven crack initiator.
Romano_2018 | 10.1016/j.engfracmech.2017.11.002 | 10.1016/j.cma.2023.116521 | 4 | 1 | experimental |  | Cyclic load; original mode details pending | -1 | 78 | 156 | 78 | 0 | 3795336 | 3795336 | 0 | Right-censored; observed runout cycles reported; 2,000,000-cycle threshold |  | Turned after fabrication (Tognan description) | No thermomechanical treatment (Tognan description) | Yes | 334.5 | 233.8 | 227.6 | 0.32 | 0.65 | 3.3 | 1.238863 | 0.65 | Pretest CT maximum-ΔK defect; not necessarily postmortem crack initiator | Provisional experimental record; extracted from Tognan; Romano original pending | Tognan Tables 1-2, PDF pp. 4-5 | CT features refer to the pretest maximum-deltaK defect, not a proven crack initiator.
Romano_2018 | 10.1016/j.engfracmech.2017.11.002 | 10.1016/j.cma.2023.116521 | 5 | 1 | experimental |  | Cyclic load; original mode details pending | -1 | 150.8 | 301.6 | 150.8 | 0 | 39538 | 39538 | 1 | Exact failure cycles |  | Turned after fabrication (Tognan description) | No thermomechanical treatment (Tognan description) | Yes | 379.1 | 269.5 | 260.9 | 0.29 | 0.65 | 6.8 | 1.260027 | 0.5 | Pretest CT maximum-ΔK defect; not necessarily postmortem crack initiator | Provisional experimental record; extracted from Tognan; Romano original pending | Tognan Tables 1-2, PDF pp. 4-5 | CT features refer to the pretest maximum-deltaK defect, not a proven crack initiator. Published Y=0.65 conflicts with Eq. 10 using the tabulated h and sqrt(area). Tognan Table 2 published Y=0.65 but its Eq. 10 gives 0.5 from printed h and sqrt(area); preserve as printed.
Romano_2018 | 10.1016/j.engfracmech.2017.11.002 | 10.1016/j.cma.2023.116521 | 6 | 1 | experimental |  | Cyclic load; original mode details pending | -1 | 189.15 | 378.3 | 189.15 | 0 | 11465 | 11465 | 1 | Exact failure cycles |  | Turned after fabrication (Tognan description) | No thermomechanical treatment (Tognan description) | Yes | 429.2 | 222.8 | 340.6 | 0.23 | 0.65 | 9 | 0.9200902 | 0.65 | Pretest CT maximum-ΔK defect; not necessarily postmortem crack initiator | Provisional experimental record; extracted from Tognan; Romano original pending | Tognan Tables 1-2, PDF pp. 4-5 | CT features refer to the pretest maximum-deltaK defect, not a proven crack initiator.
Romano_2018 | 10.1016/j.engfracmech.2017.11.002 | 10.1016/j.cma.2023.116521 | 7 | 1 | experimental |  | Cyclic load; original mode details pending | -1 | 149.25 | 298.5 | 149.25 | 0 | 19806 | 19806 | 1 | Exact failure cycles |  | Turned after fabrication (Tognan description) | No thermomechanical treatment (Tognan description) | Yes | 443.3 | 207.6 | 401.8 | 0.21 | 0.65 | 7.2 | 0.8300506 | 0.65 | Pretest CT maximum-ΔK defect; not necessarily postmortem crack initiator | Provisional experimental record; extracted from Tognan; Romano original pending | Tognan Tables 1-2, PDF pp. 4-5 | CT features refer to the pretest maximum-deltaK defect, not a proven crack initiator.
Romano_2018 | 10.1016/j.engfracmech.2017.11.002 | 10.1016/j.cma.2023.116521 | 8 | 1 | experimental |  | Cyclic load; original mode details pending | -1 | 78 | 156 | 78 | 0 | 20000000 | 20000000 | 0 | Right-censored; observed runout cycles reported; 2,000,000-cycle threshold |  | Turned after fabrication (Tognan description) | No thermomechanical treatment (Tognan description) | Yes | 458.2 | 214.2 | 341.4 | 0.24 | 0.65 | 3.8 | 0.8285893 | 0.65 | Pretest CT maximum-ΔK defect; not necessarily postmortem crack initiator | Provisional experimental record; extracted from Tognan; Romano original pending | Tognan Tables 1-2, PDF pp. 4-5 | CT features refer to the pretest maximum-deltaK defect, not a proven crack initiator.
Romano_2018 | 10.1016/j.engfracmech.2017.11.002 | 10.1016/j.cma.2023.116521 | 9 | 1 | experimental |  | Cyclic load; original mode details pending | -1 | 90 | 180 | 90 | 0 | 11352768 | 11352768 | 0 | Right-censored; observed runout cycles reported; 2,000,000-cycle threshold |  | Turned after fabrication (Tognan description) | No thermomechanical treatment (Tognan description) | Yes | 470 | 222.3 | 342.6 | 0.25 | 0.65 | 4.5 | 0.838333 | 0.65 | Pretest CT maximum-ΔK defect; not necessarily postmortem crack initiator | Provisional experimental record; extracted from Tognan; Romano original pending | Tognan Tables 1-2, PDF pp. 4-5 | CT features refer to the pretest maximum-deltaK defect, not a proven crack initiator.
Romano_2018 | 10.1016/j.engfracmech.2017.11.002 | 10.1016/j.cma.2023.116521 | 10 | 1 | experimental |  | Cyclic load; original mode details pending | -1 | 110 | 220 | 110 | 0 | 2622640 | 2622640 | 0 | Right-censored; observed runout cycles reported; 2,000,000-cycle threshold |  | Turned after fabrication (Tognan description) | No thermomechanical treatment (Tognan description) | Yes | 497.8 | 310.1 | 418.3 | 0.17 | 0.65 | 5.7 | 1.104134 | 0.65 | Pretest CT maximum-ΔK defect; not necessarily postmortem crack initiator | Provisional experimental record; extracted from Tognan; Romano original pending | Tognan Tables 1-2, PDF pp. 4-5 | CT features refer to the pretest maximum-deltaK defect, not a proven crack initiator.
Romano_2018 | 10.1016/j.engfracmech.2017.11.002 | 10.1016/j.cma.2023.116521 | 11 | 1 | experimental |  | Cyclic load; original mode details pending | -1 | 90 | 180 | 90 | 0 | 237485 | 237485 | 1 | Exact failure cycles |  | Turned after fabrication (Tognan description) | No thermomechanical treatment (Tognan description) | Yes | 568.8 | 332 | 398.6 | 0.2 | 0.65 | 4.9 | 1.034555 | 0.65 | Pretest CT maximum-ΔK defect; not necessarily postmortem crack initiator | Provisional experimental record; extracted from Tognan; Romano original pending | Tognan Tables 1-2, PDF pp. 4-5 | CT features refer to the pretest maximum-deltaK defect, not a proven crack initiator.
Romano_2018 | 10.1016/j.engfracmech.2017.11.002 | 10.1016/j.cma.2023.116521 | 12 | 1 | experimental |  | Cyclic load; original mode details pending | -1 | 100 | 200 | 100 | 0 | 15242310 | 15242310 | 0 | Right-censored; observed runout cycles reported; 2,000,000-cycle threshold |  | Turned after fabrication (Tognan description) | No thermomechanical treatment (Tognan description) | Yes | 572 | 373.7 | 410.2 | 0.21 | 0.65 | 5.5 | 1.157983 | 0.65 | Pretest CT maximum-ΔK defect; not necessarily postmortem crack initiator | Provisional experimental record; extracted from Tognan; Romano original pending | Tognan Tables 1-2, PDF pp. 4-5 | CT features refer to the pretest maximum-deltaK defect, not a proven crack initiator.

## Dependent retest
study_id | specimen_id | episode_no | prior_episode | stress_range_MPa | stress_amplitude_MPa | cycles_to_failure | failure_event_1 | source_location | source_doi | reporting_doi | reason_excluded
Romano_2018 | 3 | 2 | Specimen 3 first ran out at 8,889,311 cycles under Δσ=220 MPa | 360 | 180 | 3432 | 1 | Tognan Table 1, PDF p. 4 | 10.1016/j.engfracmech.2017.11.002 | 10.1016/j.cma.2023.116521 | Retest of the same specimen after prior cyclic exposure; dependent episode, excluded from 53 independent first-exposure records.