## Source and QA
Paper #7 ¦ Wu et al. experimental extraction
Source | Wu et al., International Journal of Fatigue 151 (2021) 106317; DOI 10.1016/j.ijfatigue.2021.106317
Drive PDF | https://drive.google.com/file/d/1Q2eugFe2f885aXxs_6_TJ3reeRFK8ncl/view
Source table | Table 4 on PDF page 7, transcribed and checked against the rendered PDF. Protocol: Sections 2.1-2.3 on PDF pages 2-4.
Independent specimens | 41 unique HCF specimens: 22 V-HCF and 19 H-HCF. No specimen ID repeats within Table 4.
Outcomes | 33 failures with exact cycles; 8 runouts printed as >10,000,000. No synthetic rows.
Stress columns | Table 4 gives sigma_max and stress range delta_sigma. Derived sigma_a = delta_sigma/2 and mean stress = sigma_max - delta_sigma/2. All 41 rows satisfy delta_sigma ~ (1-R)*sigma_max.
Load protocol | Uniaxial, constant-amplitude load control, R=0.1 and 85 Hz for HCF. The 10 Hz frequency elsewhere in the paper is for crack-growth threshold tests, not these rows.
Production | LPBF AlSi10Mg test pieces cut from a printed wall/block; vertical means load along build direction, horizontal means load perpendicular to build direction.
Post-processing | Block stress-relieved at 300 C for about 2 h before machining, naturally aged two weeks; all specimens ground and polished before testing.
Censoring rule | For >10,000,000, preserve original string and failure_event=0; cycles_lower_bound=10,000,000 is a censoring bound, not the exact observed failure cycle.
CT availability | All HCF specimens were CT scanned before testing; 9 micrometre voxels, with quantitative segmentation reported for defects >27 micrometres equivalent diameter.
CT limitation | Table 4 contains no specimen-matched numerical CT defect descriptor; leave it blank. Group-level figures and postfracture crack-initiating sizes must not be attached to an individual specimen without a verified ID link.
Source lineage | A distinct original experimental campaign from Romano 2018; one unique cohort. Do not copy this Table 4 a second time from review or modelling papers.
Use status | 41 candidate stress-life records; 0 specimen-matched numerical CT predictor records extracted. Eligible for pooling after cross-study harmonization and provenance checks.
Journal rigor | Keep failures and censoring separate. Normalize stresses by documented definitions, validate on held-out studies, and keep synthetic rows distinct from experimental specimens.
Source completeness | This workbook is a faithful transcription of Table 4; it does not infer unreported CT values, process-specific measurements, or precise stopping cycles beyond the printed inequality.
Next integration | Once Romano 2018 first-hand source is verified, the two source ledgers can be pooled by study ID into a harmonized master; do not treat studies as interchangeable without conditioning.

## Fatigue records
specimen_id | build_orientation | sigma_max_MPa | delta_sigma_MPa | sigma_a_MPa_calc | sigma_mean_MPa_calc | stress_ratio_R | cycles_reported_text | cycles_lower_bound | failure_event_1 | outcome | censoring_note | HCF_frequency_Hz | pretest_CT_reported | specimen_matched_CT_numeric | heat_treatment | surface_finish | stress_consistency_check | analysis_status | source_location | experimental_study_DOI | record_note
V-HCF04 | Vertical | 140 | 126 | 63 | 77 | 0.1 | 46,100 | 46100 | 1 | Failed | Exact cycles to failure | 85 | Yes |  | Block stress relief: 300 C / 2 h; natural aging ~2 weeks | Ground and polished | Matches R | Candidate: experimental stress-life record; no matched numeric CT feature | Wu et al. 2021, Table 4, PDF p. 7 | 10.1016/j.ijfatigue.2021.106317
H-HCF19 | Horizontal | 200 | 180 | 90 | 110 | 0.1 | 125000 | 125000 | 1 | Failed | Exact cycles to failure | 85 | Yes |  | Block stress relief: 300 C / 2 h; natural aging ~2 weeks | Ground and polished | Matches R | Candidate: experimental stress-life record; no matched numeric CT feature | Wu et al. 2021, Table 4, PDF p. 7 | 10.1016/j.ijfatigue.2021.106317
V-HCF09 | Vertical | 140 | 126 | 63 | 77 | 0.1 | 56,200 | 56200 | 1 | Failed | Exact cycles to failure | 85 | Yes |  | Block stress relief: 300 C / 2 h; natural aging ~2 weeks | Ground and polished | Matches R | Candidate: experimental stress-life record; no matched numeric CT feature | Wu et al. 2021, Table 4, PDF p. 7 | 10.1016/j.ijfatigue.2021.106317
H-HCF18 | Horizontal | 200 | 180 | 90 | 110 | 0.1 | 152000 | 152000 | 1 | Failed | Exact cycles to failure | 85 | Yes |  | Block stress relief: 300 C / 2 h; natural aging ~2 weeks | Ground and polished | Matches R | Candidate: experimental stress-life record; no matched numeric CT feature | Wu et al. 2021, Table 4, PDF p. 7 | 10.1016/j.ijfatigue.2021.106317
V-HCF02 | Vertical | 140 | 126 | 63 | 77 | 0.1 | 47,100 | 47100 | 1 | Failed | Exact cycles to failure | 85 | Yes |  | Block stress relief: 300 C / 2 h; natural aging ~2 weeks | Ground and polished | Matches R | Candidate: experimental stress-life record; no matched numeric CT feature | Wu et al. 2021, Table 4, PDF p. 7 | 10.1016/j.ijfatigue.2021.106317
H-HCF09 | Horizontal | 200 | 180 | 90 | 110 | 0.1 | 34800 | 34800 | 1 | Failed | Exact cycles to failure | 85 | Yes |  | Block stress relief: 300 C / 2 h; natural aging ~2 weeks | Ground and polished | Matches R | Candidate: experimental stress-life record; no matched numeric CT feature | Wu et al. 2021, Table 4, PDF p. 7 | 10.1016/j.ijfatigue.2021.106317
V-HCF22 | Vertical | 140 | 126 | 63 | 77 | 0.1 | 69,100 | 69100 | 1 | Failed | Exact cycles to failure | 85 | Yes |  | Block stress relief: 300 C / 2 h; natural aging ~2 weeks | Ground and polished | Matches R | Candidate: experimental stress-life record; no matched numeric CT feature | Wu et al. 2021, Table 4, PDF p. 7 | 10.1016/j.ijfatigue.2021.106317
H-HCF05 | Horizontal | 180 | 162 | 81 | 99 | 0.1 | 155000 | 155000 | 1 | Failed | Exact cycles to failure | 85 | Yes |  | Block stress relief: 300 C / 2 h; natural aging ~2 weeks | Ground and polished | Matches R | Candidate: experimental stress-life record; no matched numeric CT feature | Wu et al. 2021, Table 4, PDF p. 7 | 10.1016/j.ijfatigue.2021.106317
V-HCF07 | Vertical | 140 | 126 | 63 | 77 | 0.1 | 67,900 | 67900 | 1 | Failed | Exact cycles to failure | 85 | Yes |  | Block stress relief: 300 C / 2 h; natural aging ~2 weeks | Ground and polished | Matches R | Candidate: experimental stress-life record; no matched numeric CT feature | Wu et al. 2021, Table 4, PDF p. 7 | 10.1016/j.ijfatigue.2021.106317
H-HCF14 | Horizontal | 180 | 162 | 81 | 99 | 0.1 | 99000 | 99000 | 1 | Failed | Exact cycles to failure | 85 | Yes |  | Block stress relief: 300 C / 2 h; natural aging ~2 weeks | Ground and polished | Matches R | Candidate: experimental stress-life record; no matched numeric CT feature | Wu et al. 2021, Table 4, PDF p. 7 | 10.1016/j.ijfatigue.2021.106317
V-HCF12 | Vertical | 100 | 90 | 45 | 55 | 0.1 | 384,100 | 384100 | 1 | Failed | Exact cycles to failure | 85 | Yes |  | Block stress relief: 300 C / 2 h; natural aging ~2 weeks | Ground and polished | Matches R | Candidate: experimental stress-life record; no matched numeric CT feature | Wu et al. 2021, Table 4, PDF p. 7 | 10.1016/j.ijfatigue.2021.106317
H-HCF11 | Horizontal | 180 | 162 | 81 | 99 | 0.1 | 55800 | 55800 | 1 | Failed | Exact cycles to failure | 85 | Yes |  | Block stress relief: 300 C / 2 h; natural aging ~2 weeks | Ground and polished | Matches R | Candidate: experimental stress-life record; no matched numeric CT feature | Wu et al. 2021, Table 4, PDF p. 7 | 10.1016/j.ijfatigue.2021.106317
V-HCF13 | Vertical | 100 | 90 | 45 | 55 | 0.1 | 316,100 | 316100 | 1 | Failed | Exact cycles to failure | 85 | Yes |  | Block stress relief: 300 C / 2 h; natural aging ~2 weeks | Ground and polished | Matches R | Candidate: experimental stress-life record; no matched numeric CT feature | Wu et al. 2021, Table 4, PDF p. 7 | 10.1016/j.ijfatigue.2021.106317
H-HCF13 | Horizontal | 160 | 144 | 72 | 88 | 0.1 | 120000 | 120000 | 1 | Failed | Exact cycles to failure | 85 | Yes |  | Block stress relief: 300 C / 2 h; natural aging ~2 weeks | Ground and polished | Matches R | Candidate: experimental stress-life record; no matched numeric CT feature | Wu et al. 2021, Table 4, PDF p. 7 | 10.1016/j.ijfatigue.2021.106317
V-HCF19 | Vertical | 100 | 90 | 45 | 55 | 0.1 | 180,200 | 180200 | 1 | Failed | Exact cycles to failure | 85 | Yes |  | Block stress relief: 300 C / 2 h; natural aging ~2 weeks | Ground and polished | Matches R | Candidate: experimental stress-life record; no matched numeric CT feature | Wu et al. 2021, Table 4, PDF p. 7 | 10.1016/j.ijfatigue.2021.106317
H-HCF02 | Horizontal | 160 | 144 | 72 | 88 | 0.1 | 365400 | 365400 | 1 | Failed | Exact cycles to failure | 85 | Yes |  | Block stress relief: 300 C / 2 h; natural aging ~2 weeks | Ground and polished | Matches R | Candidate: experimental stress-life record; no matched numeric CT feature | Wu et al. 2021, Table 4, PDF p. 7 | 10.1016/j.ijfatigue.2021.106317
V-HCF06 | Vertical | 100 | 90 | 45 | 55 | 0.1 | 124,800 | 124800 | 1 | Failed | Exact cycles to failure | 85 | Yes |  | Block stress relief: 300 C / 2 h; natural aging ~2 weeks | Ground and polished | Matches R | Candidate: experimental stress-life record; no matched numeric CT feature | Wu et al. 2021, Table 4, PDF p. 7 | 10.1016/j.ijfatigue.2021.106317
H-HCF01 | Horizontal | 160 | 144 | 72 | 88 | 0.1 | 354700 | 354700 | 1 | Failed | Exact cycles to failure | 85 | Yes |  | Block stress relief: 300 C / 2 h; natural aging ~2 weeks | Ground and polished | Matches R | Candidate: experimental stress-life record; no matched numeric CT feature | Wu et al. 2021, Table 4, PDF p. 7 | 10.1016/j.ijfatigue.2021.106317
V-HCF21 | Vertical | 100 | 90 | 45 | 55 | 0.1 | 188,700 | 188700 | 1 | Failed | Exact cycles to failure | 85 | Yes |  | Block stress relief: 300 C / 2 h; natural aging ~2 weeks | Ground and polished | Matches R | Candidate: experimental stress-life record; no matched numeric CT feature | Wu et al. 2021, Table 4, PDF p. 7 | 10.1016/j.ijfatigue.2021.106317
H-HCF06 | Horizontal | 147 | 132.3 | 66.15 | 80.85 | 0.1 | 466400 | 466400 | 1 | Failed | Exact cycles to failure | 85 | Yes |  | Block stress relief: 300 C / 2 h; natural aging ~2 weeks | Ground and polished | Matches R | Candidate: experimental stress-life record; no matched numeric CT feature | Wu et al. 2021, Table 4, PDF p. 7 | 10.1016/j.ijfatigue.2021.106317
V-HCF20 | Vertical | 80 | 72 | 36 | 44 | 0.1 | 687,800 | 687800 | 1 | Failed | Exact cycles to failure | 85 | Yes |  | Block stress relief: 300 C / 2 h; natural aging ~2 weeks | Ground and polished | Matches R | Candidate: experimental stress-life record; no matched numeric CT feature | Wu et al. 2021, Table 4, PDF p. 7 | 10.1016/j.ijfatigue.2021.106317
H-HCF10 | Horizontal | 147 | 132.3 | 66.15 | 80.85 | 0.1 | 244300 | 244300 | 1 | Failed | Exact cycles to failure | 85 | Yes |  | Block stress relief: 300 C / 2 h; natural aging ~2 weeks | Ground and polished | Matches R | Candidate: experimental stress-life record; no matched numeric CT feature | Wu et al. 2021, Table 4, PDF p. 7 | 10.1016/j.ijfatigue.2021.106317
V-HCF01 | Vertical | 80 | 72 | 36 | 44 | 0.1 | 674,700 | 674700 | 1 | Failed | Exact cycles to failure | 85 | Yes |  | Block stress relief: 300 C / 2 h; natural aging ~2 weeks | Ground and polished | Matches R | Candidate: experimental stress-life record; no matched numeric CT feature | Wu et al. 2021, Table 4, PDF p. 7 | 10.1016/j.ijfatigue.2021.106317
H-HCF15 | Horizontal | 147 | 132.3 | 66.15 | 80.85 | 0.1 | 265000 | 265000 | 1 | Failed | Exact cycles to failure | 85 | Yes |  | Block stress relief: 300 C / 2 h; natural aging ~2 weeks | Ground and polished | Matches R | Candidate: experimental stress-life record; no matched numeric CT feature | Wu et al. 2021, Table 4, PDF p. 7 | 10.1016/j.ijfatigue.2021.106317
V-HCF18 | Vertical | 80 | 72 | 36 | 44 | 0.1 | 648,700 | 648700 | 1 | Failed | Exact cycles to failure | 85 | Yes |  | Block stress relief: 300 C / 2 h; natural aging ~2 weeks | Ground and polished | Matches R | Candidate: experimental stress-life record; no matched numeric CT feature | Wu et al. 2021, Table 4, PDF p. 7 | 10.1016/j.ijfatigue.2021.106317
H-HCF17 | Horizontal | 140 | 126 | 63 | 77 | 0.1 | 345000 | 345000 | 1 | Failed | Exact cycles to failure | 85 | Yes |  | Block stress relief: 300 C / 2 h; natural aging ~2 weeks | Ground and polished | Matches R | Candidate: experimental stress-life record; no matched numeric CT feature | Wu et al. 2021, Table 4, PDF p. 7 | 10.1016/j.ijfatigue.2021.106317
V-HCF11 | Vertical | 80 | 72 | 36 | 44 | 0.1 | 1,364,800 | 1364800 | 1 | Failed | Exact cycles to failure | 85 | Yes |  | Block stress relief: 300 C / 2 h; natural aging ~2 weeks | Ground and polished | Matches R | Candidate: experimental stress-life record; no matched numeric CT feature | Wu et al. 2021, Table 4, PDF p. 7 | 10.1016/j.ijfatigue.2021.106317
H-HCF12 | Horizontal | 140 | 126 | 63 | 77 | 0.1 | 693400 | 693400 | 1 | Failed | Exact cycles to failure | 85 | Yes |  | Block stress relief: 300 C / 2 h; natural aging ~2 weeks | Ground and polished | Matches R | Candidate: experimental stress-life record; no matched numeric CT feature | Wu et al. 2021, Table 4, PDF p. 7 | 10.1016/j.ijfatigue.2021.106317
V-HCF05 | Vertical | 80 | 72 | 36 | 44 | 0.1 | 669,800 | 669800 | 1 | Failed | Exact cycles to failure | 85 | Yes |  | Block stress relief: 300 C / 2 h; natural aging ~2 weeks | Ground and polished | Matches R | Candidate: experimental stress-life record; no matched numeric CT feature | Wu et al. 2021, Table 4, PDF p. 7 | 10.1016/j.ijfatigue.2021.106317
H-HCF16 | Horizontal | 140 | 126 | 63 | 77 | 0.1 | 835600 | 835600 | 1 | Failed | Exact cycles to failure | 85 | Yes |  | Block stress relief: 300 C / 2 h; natural aging ~2 weeks | Ground and polished | Matches R | Candidate: experimental stress-life record; no matched numeric CT feature | Wu et al. 2021, Table 4, PDF p. 7 | 10.1016/j.ijfatigue.2021.106317
V-HCF03 | Vertical | 60 | 54 | 27 | 33 | 0.1 | 1,917,300 | 1917300 | 1 | Failed | Exact cycles to failure | 85 | Yes |  | Block stress relief: 300 C / 2 h; natural aging ~2 weeks | Ground and polished | Matches R | Candidate: experimental stress-life record; no matched numeric CT feature | Wu et al. 2021, Table 4, PDF p. 7 | 10.1016/j.ijfatigue.2021.106317
H-HCF04 | Horizontal | 147 | 132.3 | 66.15 | 80.85 | 0.1 | >10,000,000 | 10000000 | 0 | Runout | Right-censored at 10,000,000 cycles; exact later stopping cycle not reported. | 85 | Yes |  | Block stress relief: 300 C / 2 h; natural aging ~2 weeks | Ground and polished | Matches R | Candidate: experimental stress-life record; no matched numeric CT feature | Wu et al. 2021, Table 4, PDF p. 7 | 10.1016/j.ijfatigue.2021.106317 | Printed as >10,000,000; retain strict-bound notation in raw text.
V-HCF14 | Vertical | 60 | 54 | 27 | 33 | 0.1 | 3,350,000 | 3350000 | 1 | Failed | Exact cycles to failure | 85 | Yes |  | Block stress relief: 300 C / 2 h; natural aging ~2 weeks | Ground and polished | Matches R | Candidate: experimental stress-life record; no matched numeric CT feature | Wu et al. 2021, Table 4, PDF p. 7 | 10.1016/j.ijfatigue.2021.106317
H-HCF07 | Horizontal | 133 | 119.7 | 59.85 | 73.15 | 0.1 | >10,000,000 | 10000000 | 0 | Runout | Right-censored at 10,000,000 cycles; exact later stopping cycle not reported. | 85 | Yes |  | Block stress relief: 300 C / 2 h; natural aging ~2 weeks | Ground and polished | Matches R | Candidate: experimental stress-life record; no matched numeric CT feature | Wu et al. 2021, Table 4, PDF p. 7 | 10.1016/j.ijfatigue.2021.106317 | Printed as >10,000,000; retain strict-bound notation in raw text.
V-HCF17 | Vertical | 60 | 54 | 27 | 33 | 0.1 | 1,726,300 | 1726300 | 1 | Failed | Exact cycles to failure | 85 | Yes |  | Block stress relief: 300 C / 2 h; natural aging ~2 weeks | Ground and polished | Matches R | Candidate: experimental stress-life record; no matched numeric CT feature | Wu et al. 2021, Table 4, PDF p. 7 | 10.1016/j.ijfatigue.2021.106317
H-HCF03 | Horizontal | 133 | 119.7 | 59.85 | 73.15 | 0.1 | >10,000,000 | 10000000 | 0 | Runout | Right-censored at 10,000,000 cycles; exact later stopping cycle not reported. | 85 | Yes |  | Block stress relief: 300 C / 2 h; natural aging ~2 weeks | Ground and polished | Matches R | Candidate: experimental stress-life record; no matched numeric CT feature | Wu et al. 2021, Table 4, PDF p. 7 | 10.1016/j.ijfatigue.2021.106317 | Printed as >10,000,000; retain strict-bound notation in raw text.
V-HCF10 | Vertical | 60 | 54 | 27 | 33 | 0.1 | >10,000,000 | 10000000 | 0 | Runout | Right-censored at 10,000,000 cycles; exact later stopping cycle not reported. | 85 | Yes |  | Block stress relief: 300 C / 2 h; natural aging ~2 weeks | Ground and polished | Matches R | Candidate: experimental stress-life record; no matched numeric CT feature | Wu et al. 2021, Table 4, PDF p. 7 | 10.1016/j.ijfatigue.2021.106317 | Printed as >10,000,000; retain strict-bound notation in raw text.
H-HCF08 | Horizontal | 127 | 114.3 | 57.15 | 69.85 | 0.1 | >10,000,000 | 10000000 | 0 | Runout | Right-censored at 10,000,000 cycles; exact later stopping cycle not reported. | 85 | Yes |  | Block stress relief: 300 C / 2 h; natural aging ~2 weeks | Ground and polished | Matches R | Candidate: experimental stress-life record; no matched numeric CT feature | Wu et al. 2021, Table 4, PDF p. 7 | 10.1016/j.ijfatigue.2021.106317 | Printed as >10,000,000; retain strict-bound notation in raw text.
V-HCF15 | Vertical | 60 | 54 | 27 | 33 | 0.1 | >10,000,000 | 10000000 | 0 | Runout | Right-censored at 10,000,000 cycles; exact later stopping cycle not reported. | 85 | Yes |  | Block stress relief: 300 C / 2 h; natural aging ~2 weeks | Ground and polished | Matches R | Candidate: experimental stress-life record; no matched numeric CT feature | Wu et al. 2021, Table 4, PDF p. 7 | 10.1016/j.ijfatigue.2021.106317 | Printed as >10,000,000; retain strict-bound notation in raw text.
V-HCF08 | Vertical | 50 | 45 | 22.5 | 27.5 | 0.1 | >10,000,000 | 10000000 | 0 | Runout | Right-censored at 10,000,000 cycles; exact later stopping cycle not reported. | 85 | Yes |  | Block stress relief: 300 C / 2 h; natural aging ~2 weeks | Ground and polished | Matches R | Candidate: experimental stress-life record; no matched numeric CT feature | Wu et al. 2021, Table 4, PDF p. 7 | 10.1016/j.ijfatigue.2021.106317 | Printed as >10,000,000; retain strict-bound notation in raw text.
V-HCF16 | Vertical | 50 | 45 | 22.5 | 27.5 | 0.1 | >10,000,000 | 10000000 | 0 | Runout | Right-censored at 10,000,000 cycles; exact later stopping cycle not reported. | 85 | Yes |  | Block stress relief: 300 C / 2 h; natural aging ~2 weeks | Ground and polished | Matches R | Candidate: experimental stress-life record; no matched numeric CT feature | Wu et al. 2021, Table 4, PDF p. 7 | 10.1016/j.ijfatigue.2021.106317 | Printed as >10,000,000; retain strict-bound notation in raw text.